## Лист1
| 1 | 2 | 3
| Ферит 1000нн | Кремнистое железо | Пермалой НП50
N0 | 42 | 20 | 40
NU | 400 | 200 | 200
S | 3cm^2 | 2cm^2 | 3,8 cm^2
2piR | 25cm | 11cm | 24cm

## 1
| 2Xs | Kx | 2Ys | Ky | 2Xc | Kx | 2Yc | Ky
1 | 41 | 50 | 35 | 20 | 25 | 10 | 30 | 10
2 | 32 | 50 | 33 | 20
3 | 22 | 50 | 31 | 20
4 | 15 | 50 | 25.5 | 20
5 | 10 | 50 | 21 | 20
6 | 16 | 20 | 27.5 | 10
7 | 15 | 10 | 11 | 10
8 | 4 | 10 | 2 | 10

## 2
| 2Xs | Kx | 2Ys | Ky | 2Xc | Kx | 2Yc | Ky
1 | 46 | 50 | 35 | 20 | 10 | 50 | 15 | 20
2 | 38 | 50 | 33 | 20
3 | 32 | 50 | 30 | 20
4 | 22 | 50 | 25 | 20
5 | 14 | 50 | 20 | 20
6 | 21 | 20 | 24 | 10
7 | 8 | 20 | 10 | 10
8 | 6 | 20 | 3 | 10

## 3
| 2Xs | Kx | 2Ys | Ky | 2Xc | Kx | 2Yc | Ky
1 | 32 | 20 | 19 | 100 | 31 | 20 | 18 | 100
2 | 23 | 20 | 19 | 100
3 | 14 | 20 | 18 | 100
4 | 7 | 20 | 12 | 100
5 | 6.8 | 20 | 10 | 100
6 | 13 | 10 | 10 | 50
7 | 12.8 | 10 | 4 | 50
8 | 11 | 10 | 2 | 50

## calX
Kx | X | I | R | U | Xd
10 | 47 | 0.215 | 220 | 47.3 | 1.419
20 | 49 | 0.45 | 220 | 99 | 2.848776
50 | 49 | 1.151 | 220 | 253.22 | 7.286535

## calY
Yx | Y | V | Yd
10 | 34 | 24.92 | 1.033447
20 | 32 | 44.6 | 1.9651875
50 | 46 | 126.71 | 3.883937
100 | 20 | 138.5 | 9.76425

## tu
Uin | Uout | w | tau | R | C
6.85 | 0.054 | 314.1593 | 0.403782 | 20000 | 2e-05 | 0.4

## Лист2
| H | B | Hs | Bs | mu | mu_m
Феррит | 0.114 | 0.115 | 0.013 | 0.052 | 0.262 | 2.782
Кремнистое железо | 0.139 | 0.344 | 0.03 | 0.147 | 0.816 | 15.36
Пермалой | 0.034 | 0.488 | 0.033 | 0.46 | 0 | 540